{"text_format":"1","workbook":"xlsx","n_sheets":3,"sheets":["Data","Strength-Maturity Plot","Calculations"],"not_rendered":{"charts":2,"images":2,"macros":1,"external_links":1,"defined_names":110,"comments":0,"pivot_tables":0},"unopened":[{"sheet":"Strength-Maturity Plot","index":1,"reason":"not_a_worksheet"}],"bounds":{"document_bytes":16777216,"sheet_cells":100000,"rows_first":2000,"rows_last":500,"rows_between":2000,"halvings":0,"cell_chars":16384,"cell_head_chars":4096},"cells_cut":0,"cells_raw":0,"read":"whole","date_system":"1900"}

{"sheet":"Data","index":0,"n_rows":71,"n_cols":10,"rows_kept":71,"cut":false,"hidden":false,"merged":[[7,3,7,9],[8,3,8,9],[9,3,9,5],[9,7,9,9],[16,4,16,5],[16,7,16,9],[13,3,13,5],[13,7,13,9],[14,3,14,9],[15,4,15,5],[15,7,15,9],[22,1,25,1],[42,1,45,1],[10,3,10,9],[11,3,11,9],[12,3,12,5],[12,7,12,9],[26,1,29,1],[34,1,37,1],[26,3,29,3],[30,2,33,2],[30,3,33,3],[30,1,33,1],[42,2,45,2],[42,3,45,3],[42,4,45,4],[38,2,41,2],[64,1,64,9],[65,1,65,9],[66,1,66,9],[1,1,1,9],[2,1,2,9],[3,1,3,9],[4,8,5,9],[6,1,6,9],[19,1,19,9],[63,1,63,9],[20,8,20,9],[20,1,21,1],[20,2,21,2],[20,3,21,3],[20,4,21,4],[38,1,41,1],[38,4,41,4],[38,3,41,3],[22,2,25,2],[34,4,37,4],[30,4,33,4],[26,2,29,2],[34,3,37,3],[34,2,37,2],[20,11,23,13],[22,3,25,3],[20,5,20,7],[22,4,25,4],[26,4,29,4],[48,1,48,9],[58,1,58,9],[61,1,61,9],[62,1,62,9],[60,1,60,8],[71,1,71,8],[67,1,67,9],[68,1,68,9],[69,1,69,9],[70,1,70,9]]}
[]
[null,"Alabama Department of Transportation"]
[null,"BMT-188"]
[null,"Record Log to Develop the Strength-Maturity Relationship"]
[null,null,null,null,null,null,null,null,"Version 2.0 - 3/12/2013"]
[]
[null," GENERAL INFORMATION"]
[null,null," Project Number:","To be completed"]
[null,null," Contractor Name:","To be completed"]
[null,null,"Concrete Producer:","To be completed",null,null,"Vendor Number:",34]
[null,null,"Sensor/Meter ID No.:","13383 A"]
[null,null,"Maturity Sensor Location: ","Mid-depth of 6 x 12 in. Cylinder"]
[null,null,"Concrete Class & Type:","Type A-1c",null,null,"Mixture Number:",17]
[null,null,"Batch Date:","2003-06-12",null,null,"Batch Time:","08:21:00"]
[null,null,"Batch Size (cu.yd):",4]
[null,null,"Temperature at Casting:","Ambient  (°F):",70,null,"Concrete (°F):",81]
[null,null,"Test Results at Casting:","Slump (in.):",2.5,null,"Total Air (%):",4.5999999999999996]
[]
[]
[null," STRENGTH AND MATURITY DATA"]
[null,"Set","Date","Time (HR:MIN)","Actual Age      (Days)","STRENGTH",null,null,"MATURITY"]
[null,null,null,null,null,"Specimen No.","Compressive Strength           (psi)","Strength Difference                 (%)","Sensor No.","Maturity (ºC·hr)"]
[null,1,"2003-06-13","08:21:00",{"$f":"((C23+D23)-(D$14+H$14))","v":1},1,2260,{"$f":"IF(G23=\"\",\"\",IF(G24=\"\",+(G23-G25)/AVERAGE(G23,G25)*100,IF(G25=\"\",+(G23-G24)/AVERAGE(G23,G24)*100,+(G23-AVERAGE(G24,G25))/AVERAGE(G24,G25)*100)))","v":-0.22075055187637968},1,720]
[null,null,null,null,null,2,2210,{"$f":"IF(G24=\"\",\"\",IF(G23=\"\",+(G24-G25)/AVERAGE(G24,G25)*100,IF(G25=\"\",+(G24-G23)/AVERAGE(G24,G23)*100,+(G24-AVERAGE(G23,G25))/AVERAGE(G23,G25)*100)))","v":-3.4934497816593884},2,730]
[null,null,null,null,null,3,2320,{"$f":"IF(G25=\"\",\"\",IF(G24=\"\",+(G25-G23)/AVERAGE(G25,G23)*100,IF(G23=\"\",+(G25-G24)/AVERAGE(G25,G24)*100,+(G25-AVERAGE(G24,G23))/AVERAGE(G24,G23)*100)))","v":3.8031319910514538}]
[null,null,null,null,null,"Average",{"$f":"IF(ISERROR(AVERAGE(G23:G25)),\"\",ROUND(AVERAGE(G23:G25),-1))","v":2260},null,"Average",{"$f":"IF(ISERROR(AVERAGE(J23:J24)),\"\",AVERAGE(J23:J24))","v":725}]
[null,2,"2003-06-14","08:15:00",{"$f":"((C27+D27)-(D$14+H$14))","v":1.9958333333343035},1,3100,{"$f":"IF(G27=\"\",\"\",IF(G28=\"\",+(G27-G29)/AVERAGE(G27,G29)*100,IF(G29=\"\",+(G27-G28)/AVERAGE(G27,G28)*100,+(G27-AVERAGE(G28,G29))/AVERAGE(G28,G29)*100)))","v":-4.6153846153846159},1,1481]
[null,null,null,null,null,2,3200,{"$f":"IF(G28=\"\",\"\",IF(G27=\"\",+(G28-G29)/AVERAGE(G28,G29)*100,IF(G29=\"\",+(G28-G27)/AVERAGE(G28,G27)*100,+(G28-AVERAGE(G27,G29))/AVERAGE(G27,G29)*100)))","v":0},2,1509]
[null,null,null,null,null,3,3300,{"$f":"IF(G29=\"\",\"\",IF(G28=\"\",+(G29-G27)/AVERAGE(G29,G27)*100,IF(G27=\"\",+(G29-G28)/AVERAGE(G29,G28)*100,+(G29-AVERAGE(G28,G27))/AVERAGE(G28,G27)*100)))","v":4.7619047619047619}]
[null,null,null,null,null,"Average",{"$f":"IF(ISERROR(AVERAGE(G27:G29)),\"\",ROUND(AVERAGE(G27:G29),-1))","v":3200},null,"Average",{"$f":"IF(ISERROR(AVERAGE(J27:J28)),\"\",AVERAGE(J27:J28))","v":1495}]
[null,3,"2003-06-16","10:00:00",{"$f":"((C31+D31)-(D$14+H$14))","v":4.0687499999985448},1,3840,{"$f":"IF(G31=\"\",\"\",IF(G32=\"\",+(G31-G33)/AVERAGE(G31,G33)*100,IF(G33=\"\",+(G31-G32)/AVERAGE(G31,G32)*100,+(G31-AVERAGE(G32,G33))/AVERAGE(G32,G33)*100)))","v":2.6737967914438503},1,2852]
[null,null,null,null,null,2,3780,{"$f":"IF(G32=\"\",\"\",IF(G31=\"\",+(G32-G33)/AVERAGE(G32,G33)*100,IF(G33=\"\",+(G32-G31)/AVERAGE(G32,G31)*100,+(G32-AVERAGE(G31,G33))/AVERAGE(G31,G33)*100)))","v":0.2652519893899204},2,2868]
[null,null,null,null,null,3,3700,{"$f":"IF(G33=\"\",\"\",IF(G32=\"\",+(G33-G31)/AVERAGE(G33,G31)*100,IF(G31=\"\",+(G33-G32)/AVERAGE(G33,G32)*100,+(G33-AVERAGE(G32,G31))/AVERAGE(G32,G31)*100)))","v":-2.8871391076115485}]
[null,null,null,null,null,"Average",{"$f":"IF(ISERROR(AVERAGE(G31:G33)),\"\",ROUND(AVERAGE(G31:G33),-1))","v":3770},null,"Average",{"$f":"IF(ISERROR(AVERAGE(J31:J32)),\"\",AVERAGE(J31:J32))","v":2860}]
[null,4,"2003-06-19","08:50:00",{"$f":"((C35+D35)-(D$14+H$14))","v":7.0201388888890506},1,4380,{"$f":"IF(G35=\"\",\"\",IF(G36=\"\",+(G35-G37)/AVERAGE(G35,G37)*100,IF(G37=\"\",+(G35-G36)/AVERAGE(G35,G36)*100,+(G35-AVERAGE(G36,G37))/AVERAGE(G36,G37)*100)))","v":1.1547344110854503},1,4760]
[null,null,null,null,null,2,4060,{"$f":"IF(G36=\"\",\"\",IF(G35=\"\",+(G36-G37)/AVERAGE(G36,G37)*100,IF(G37=\"\",+(G36-G35)/AVERAGE(G36,G35)*100,+(G36-AVERAGE(G35,G37))/AVERAGE(G35,G37)*100)))","v":-9.5768374164810695},2,4768]
[null,null,null,null,null,3,4600,{"$f":"IF(G37=\"\",\"\",IF(G36=\"\",+(G37-G35)/AVERAGE(G37,G35)*100,IF(G35=\"\",+(G37-G36)/AVERAGE(G37,G36)*100,+(G37-AVERAGE(G36,G35))/AVERAGE(G36,G35)*100)))","v":9.0047393364928912}]
[null,null,null,null,null,"Average",{"$f":"IF(ISERROR(AVERAGE(G35:G37)),\"\",ROUND(AVERAGE(G35:G37),-1))","v":4350},null,"Average",{"$f":"IF(ISERROR(AVERAGE(J35:J36)),\"\",AVERAGE(J35:J36))","v":4764}]
[null,5,"2003-07-11","13:37:00",{"$f":"((C39+D39)-(D$14+H$14))","v":29.219444444446708},1,5310,{"$f":"IF(G39=\"\",\"\",IF(G40=\"\",+(G39-G41)/AVERAGE(G39,G41)*100,IF(G41=\"\",+(G39-G40)/AVERAGE(G39,G40)*100,+(G39-AVERAGE(G40,G41))/AVERAGE(G40,G41)*100)))","v":3.8123167155425222},1,18500]
[null,null,null,null,null,2,5000,{"$f":"IF(G40=\"\",\"\",IF(G39=\"\",+(G40-G41)/AVERAGE(G40,G41)*100,IF(G41=\"\",+(G40-G39)/AVERAGE(G40,G39)*100,+(G40-AVERAGE(G39,G41))/AVERAGE(G39,G41)*100)))","v":-5.1233396584440225},2,18600]
[null,null,null,null,null,3,5230,{"$f":"IF(G41=\"\",\"\",IF(G40=\"\",+(G41-G39)/AVERAGE(G41,G39)*100,IF(G39=\"\",+(G41-G40)/AVERAGE(G41,G40)*100,+(G41-AVERAGE(G40,G39))/AVERAGE(G40,G39)*100)))","v":1.4548981571290009}]
[null,null,null,null,null,"Average",{"$f":"IF(ISERROR(AVERAGE(G39:G41)),\"\",ROUND(AVERAGE(G39:G41),-1))","v":5180},null,"Average",{"$f":"IF(ISERROR(AVERAGE(J39:J40)),\"\",AVERAGE(J39:J40))","v":18550}]
[null,6,null,null,{"$f":"IF(C43=\"\",\"\",((C43+D43)-(D$14+H$14)))","v":""},1,null,{"$f":"IF(G43=\"\",\"\",IF(G44=\"\",+(G43-G45)/AVERAGE(G43,G45)*100,IF(G45=\"\",+(G43-G44)/AVERAGE(G43,G44)*100,+(G43-AVERAGE(G44,G45))/AVERAGE(G44,G45)*100)))","v":""},1]
[null,null,null,null,null,2,null,{"$f":"IF(G44=\"\",\"\",IF(G43=\"\",+(G44-G45)/AVERAGE(G44,G45)*100,IF(G45=\"\",+(G44-G43)/AVERAGE(G44,G43)*100,+(G44-AVERAGE(G43,G45))/AVERAGE(G43,G45)*100)))","v":""},2]
[null,null,null,null,null,3,null,{"$f":"IF(G45=\"\",\"\",IF(G44=\"\",+(G45-G43)/AVERAGE(G45,G43)*100,IF(G43=\"\",+(G45-G44)/AVERAGE(G45,G44)*100,+(G45-AVERAGE(G44,G43))/AVERAGE(G44,G43)*100)))","v":""}]
[null,null,null,null,null,"Average",{"$f":"IF(ISERROR(AVERAGE(G43:G45)),\"\",ROUND(AVERAGE(G43:G45),-1))","v":""},null,null,{"$f":"IF(ISERROR(AVERAGE(J43:J44)),\"\",AVERAGE(J43:J44))","v":""}]
[null,"Note :  ","Clear all date, time, strength, and maturity cells in Set 6 for non-prestressed applications."]
[]
[null," CALCULATIONS TO DETERMINE THE BEST-FIT STRENGTH-MATURITY RELATIONSHIP"]
[]
[null,null,null,null,null,null,"Ultimate Compressive Strength, Su =",{"$f":"+ROUND(Calculations!F19,1)","v":6112.6},"psi"]
[null,null,null,null,null,null,"0.95 x Su =",{"$f":"+Calculations!F20","v":5806.9767602238471},"psi"]
[null,null,null,null,null,null,"Time Constant, A =",{"$f":"+Calculations!F21","v":710.67653776126167},"ºC·hr"]
[null,null,null,null,null,null,"Slope Constant, B =",{"$f":"+Calculations!F22","v":0.55234656067226484}]
[null,null,null,null,null,null,"Coefficient of determination (r2)  =",{"$f":"+Calculations!F23","v":0.99794535194641776}]
[]
[]
[]
[null," INSTRUCTIONS"]
[]
[null,"   ●  The user should define and update all values in yellow cells."]
[null,"   ●  Click on the \"Perform Analysis\" box and \"Keep Solver Solution\" to determine the best-fit strength-maturity relationship."]
[null,"   ●  Use the \"Delete\" key to clear the data from a cell.  Do not use a zero to indicate no value."]
[null,"   ●  This spreadsheet uses marcos to determine the best-fit parameters for the strength-maturity relationship.  The user must allow"]
[null,"       macros to run in this Excel spreadsheet.  In Excel 2010 select \"File\", \"Options\", \"Trust Center\", \"Trust Center Settings\","]
[null,"       \"Macro Settings\", and then select \"Disable all macros with notification\".  This will allow the user to choose when to enable "]
[null,"       macros on a case-by-case basis."]
[null,"   ●  This spreadsheet uses the \"Solver Add-In\" feature of MicroSoft Excel.  This feature is not available when Microsoft Excel is "]
[null,"       installed for the first time and must be loaded for use.  In Excel 2010, this Add-In can be loaded by selecting \"File\", \"Options\","]
[null,"       \"Add-Ins\", and then under \"Inactive Add-in Applications\" select \"Solver Add-in\" and click \"OK\".  This feature should now be "]
[null,"       available for this user's computer."]

{"sheet":"Calculations","index":2,"n_rows":770,"n_cols":17,"rows_kept":770,"cut":false,"hidden":false,"merged":[[0,1,1,6],[25,1,25,6],[27,1,31,6],[4,5,5,5],[4,6,5,6],[16,1,16,6]]}
[null,"CALCULATIONS TO DETERMINE THE BEST-FIT                                                  STRENGTH-MATURITY RELATIONSHIP:",null,null,null,null,null,null,null,null,"Calculations to Plot Continuous S-M Curves"]
[null,null,null,null,null,null,null,null,null,null,null,"Best-Fit","Adjusted"]
[]
[]
[null,"ACTUAL CONCRETE AGE      ","AVERAGE     MATURITY","MEASURED STRENGTH, Sm","ESTIMATED STRENGTH, Sest","(Sm-Sest)2","(Sm-Sm.avg)2",null,null,null,"     MATURITY","BEST-FIT       S-M CURVE","ADJUSTED     S-M CURVE",null,null,"AVERAGE     MATURITY","MEASURED STRENGTH, Sm"]
[null,"(Days)","(ºC·Hr)","(psi)","(psi)",null,null,null,null,null,"(ºC·Hr)","(psi)","(psi)",null,null,"(ºC·Hr)","(psi)"]
[null,{"$f":"+Data!E23","v":1},{"$f":"IF(Data!J26=\"\",\"\",Data!J26)","v":725},{"$f":"IF(Data!G26=\"\",\"\",Data!G26)","v":2260},{"$f":"+$F$19*EXP(-(($F$21/C7)^$F$22))","v":2273.4864497666745},{"$f":"+(E7-D7)^2","v":181.88432730903381},{"$f":"+(D7-$D$13)^2","v":2226064},null,null,null,1,{"$f":"+$F$19*EXP(-(($F$21/K7)^$F$22))","v":2.8816100739550584E-13},{"$f":"+$F$19*0.95*EXP(-(($F$21/K7)^$F$22))","v":2.7375295702573053E-13},null,null,{"$f":"+C7","v":725},2260]
[null,{"$f":"+Data!E27","v":1.9958333333343035},{"$f":"IF(Data!J30=\"\",\"\",Data!J30)","v":1495},{"$f":"IF(Data!G30=\"\",\"\",Data!G30)","v":3200},{"$f":"+$F$19*EXP(-(($F$21/C8)^$F$22))","v":3149.3860061728201},{"$f":"+(E8-D8)^2","v":2561.7763711378061},{"$f":"+(D8-$D$13)^2","v":304704},null,null,null,5,{"$f":"+$F$19*EXP(-(($F$21/K8)^$F$22))","v":1.1876589394253204E-3},{"$f":"+$F$19*0.95*EXP(-(($F$21/K8)^$F$22))","v":1.1282759924540545E-3},null,null,1495,3200]
[null,{"$f":"+Data!E31","v":4.0687499999985448},{"$f":"IF(Data!J34=\"\",\"\",Data!J34)","v":2860},{"$f":"IF(Data!G34=\"\",\"\",Data!G34)","v":3770},{"$f":"+$F$19*EXP(-(($F$21/C9)^$F$22))","v":3845.5136627391025},{"$f":"+(E9-D9)^2","v":5702.313260274922},{"$f":"+(D9-$D$13)^2","v":324},null,null,null,{"$f":"+K8+5","v":10},0.16201798141234561,0.15391708234172832,null,null,2860,3770]
[null,{"$f":"+Data!E35","v":7.0201388888890506},{"$f":"+Data!J38","v":4764},{"$f":"+Data!G38","v":4350},{"$f":"+$F$19*EXP(-(($F$21/C10)^$F$22))","v":4309.1189577474661},{"$f":"+(E10-D10)^2","v":1671.2596156534632},{"$f":"+(D10-$D$13)^2","v":357604},null,null,null,15,1.3423751604497034,1.2752564024272182,null,null,4764,4350]
[null,{"$f":"+Data!E39","v":29.219444444446708},{"$f":"+Data!J42","v":18550},{"$f":"+Data!G42","v":5180},{"$f":"+$F$19*EXP(-(($F$21/C11)^$F$22))","v":5182.7974052105174},{"$f":"+(E11-D11)^2","v":7.825475911829642},{"$f":"+(D11-$D$13)^2","v":2039184},null,null,null,20,4.6275766255799224,4.3961977943009263,null,null,18550,5180]
[null,{"$f":"+IF(Data!E43=\"\",\"\",Data!E43)","v":""},{"$f":"+IF(Data!J46=\"\",\"\",Data!J46)","v":""},{"$f":"+IF(Data!G46=\"\",\"\",Data!G46)","v":""},{"$f":"IF(B12=\"\",\"\",+$F$19*EXP(-(($F$21/C12)^$F$22)))","v":""},{"$f":"IF(B12=\"\",\"\",(E12-D12)^2)","v":""},{"$f":"IF(B12=\"\",\"\",(D12-$D$13)^2)","v":""},null,null,null,25,10.647531783791852,10.115155194602259,null,null,{"$f":"+IF(Data!J46=\"\",-1000000,Data!J46)","v":-1000000},{"$f":"+IF(Data!G46=\"\",-1000000,Data!G46)","v":-1000000}]
[null,null,"Sm.avg  =",{"$f":"AVERAGE(D7:D12)","v":3752},"S= ",{"$f":"SUM(F7:F12)","v":10125.059050287056},{"$f":"SUM(G7:G12)","v":4927880},null,null,null,30,19.568563465289937,18.59013529202544]
[null,null,null,null,null,null,null,null,null,null,35,31.27339346619997,29.709723792889971]
[null,null,null,null,null,null,null,null,null,null,40,45.506327084446397,43.231010730224078]
[null,null,null,null,null,null,null,null,null,null,45,61.960617045710798,58.862586193425258]
[null," DEFINITION OF THE BEST-FIT STRENGTH-MATURITY RELATIONSHIP",null,null,null,null,null,null,null,null,50,80.325208038374228,76.308947636455528]
[null,null,null,null,null,null,null,null,null,null,{"$f":"+K17+10","v":60},121.64311003164202,115.56095453005993]
[null,null,null,null,"Ultimate Compressive Strength, Su =",6112.6071160251022,"psi",null,null,null,{"$f":"+K18+10","v":70},167.46936121349003,159.09589315281551]
[null,null,null,null,"0.95 x Su =",{"$f":"+F19*0.95","v":5806.9767602238471},"psi",null,null,null,{"$f":"+K19+10","v":80},216.27997888470253,205.46597994046741]
[null,null,null,null,"Time Constant, A =",710.67653776126167,"hr·ºC",null,null,null,{"$f":"+K20+10","v":90},266.9452765605011,253.59801273247606]
[null,null,null,null,"Slope Constant, B =",0.55234656067226484,null,null,null,null,{"$f":"+K21+10","v":100},318.63842144102148,302.70650036897041]
[null,null,null,null,"Coefficient of determination (r2)  =",{"$f":"1-F13/G13","v":0.99794535194641776},null,null,null,null,{"$f":"+K22+25","v":125},448.8136572001041,426.37297434009895]
[null,null,null,null,null,null,null,null,null,null,{"$f":"+K23+25","v":150},576.39288624916128,547.57324193670331]
[null,null,null,null,null,null,null,null,null,null,{"$f":"+K24+25","v":175},698.9097494869294,663.96426201258294]
[null,null,null,null,null,null,null,null,null,null,{"$f":"+K25+50","v":225},925.73670746534572,879.44987209207841]
[null,null,null,null,null,null,null,null,null,null,{"$f":"K26+50","v":275},1128.4770510338547,1072.0531984821621]
[null,null,null,null,null,null,null,null,null,null,{"$f":"+K26+50","v":275},1128.4770510338547,1072.0531984821621]
[null,null,null,null,null,null,null,null,null,null,325,1309.6823996232092,1244.1982796420486]
[null,null,null,null,null,null,null,null,null,null,{"$f":"K29+50","v":375},1472.3578764457236,1398.7399826234375]
[null,null,null,null,null,null,null,null,null,null,{"$f":"K30+50","v":425},1619.230545426459,1538.2690181551359]
[null,null,null,null,null,null,null,null,null,null,475,1752.6085394364802,1664.9781124646563]
[null,null,null,null,null,null,null,null,null,null,525,1874.4035745902374,1780.6833958607256]
[null,null,null,null,null,null,null,null,null,null,575,1986.1918530372193,1886.8822603853584]
[null,null,null,null,null,null,null,null,null,null,625,2089.2761438905645,1984.8123366960365]
[null,null,null,null,null,null,null,null,null,null,675,2184.7390983935347,2075.5021434738578]
[null,null,null,null,null,null,null,null,null,null,675,2184.7390983935347,2075.5021434738578]
[null,null,null,null,null,null,null,null,null,null,725,2273.4864497666745,2159.812127278341]
[null,null,null,null,null,null,null,null,null,null,725,2273.4864497666745,2159.812127278341]
[null,null,null,null,null,null,null,null,null,null,775,2356.2812628088373,2238.4671996683951]
[null,null,null,null,null,null,null,null,null,null,775,2356.2812628088373,2238.4671996683951]
[null,null,null,null,null,null,null,null,null,null,825,2433.7709070178639,2312.0823616669704]
[null,null,null,null,null,null,null,null,null,null,825,2433.7709070178639,2312.0823616669704]
[null,null,null,null,null,null,null,null,null,null,875,2506.5083078001817,2381.1828924101724]
[null,null,null,null,null,null,null,null,null,null,875,2506.5083078001817,2381.1828924101724]
[null,null,null,null,null,null,null,null,null,null,925,2574.9687552496921,2446.2203174872075]
[null,null,null,null,null,null,null,null,null,null,925,2574.9687552496921,2446.2203174872075]
[null,null,null,null,null,null,null,null,null,null,975,2639.5632746628658,2507.5851109297223]
[null,null,null,null,null,null,null,null,null,null,975,2639.5632746628658,2507.5851109297223]
[null,null,null,null,null,null,null,null,null,null,1025,2700.6493313101523,2565.6168647446448]
[null,null,null,null,null,null,null,null,null,null,1025,2700.6493313101523,2565.6168647446448]
[null,null,null,null,null,null,null,null,null,null,1075,2758.5394594605914,2620.6124864875619]
[null,null,null,null,null,null,null,null,null,null,1075,2758.5394594605914,2620.6124864875619]
[null,null,null,null,null,null,null,null,null,null,1125,2813.5082658884594,2672.8328525940365]
[null,null,null,null,null,null,null,null,null,null,1125,2813.5082658884594,2672.8328525940365]
[null,null,null,null,null,null,null,null,null,null,1175,2865.7981523503308,2722.5082447328141]
[null,null,null,null,null,null,null,null,null,null,1175,2865.7981523503308,2722.5082447328141]
[null,null,null,null,null,null,null,null,null,null,1225,2915.6240218263874,2769.842820735068]
[null,null,null,null,null,null,null,null,null,null,1225,2915.6240218263874,2769.842820735068]
[null,null,null,null,null,null,null,null,null,null,1275,2963.1771732114203,2815.018314550849]
[null,null,null,null,null,null,null,null,null,null,1275,2963.1771732114203,2815.018314550849]
[null,null,null,null,null,null,null,null,null,null,1325,3008.6285436558805,2858.1971164730862]
[null,null,null,null,null,null,null,null,null,null,1325,3008.6285436558805,2858.1971164730862]
[null,null,null,null,null,null,null,null,null,null,1375,3052.1314231740007,2899.5248520153004]
[null,null,null,null,null,null,null,null,null,null,1375,3052.1314231740007,2899.5248520153004]
[null,null,null,null,null,null,null,null,null,null,1425,3093.8237396947561,2939.1325527100184]
[null,null,null,null,null,null,null,null,null,null,1425,3093.8237396947561,2939.1325527100184]
[null,null,null,null,null,null,null,null,null,null,1475,3133.8299923937025,2977.1384927740173]
[null,null,null,null,null,null,null,null,null,null,1475,3133.8299923937025,2977.1384927740173]
[null,null,null,null,null,null,null,null,null,null,1525,3172.2628954035995,3013.6497506334194]
[null,null,null,null,null,null,null,null,null,null,1525,3172.2628954035995,3013.6497506334194]
[null,null,null,null,null,null,null,null,null,null,1575,{"$f":"+$F$19*EXP(-(($F$21/K72)^$F$22))","v":3209.2247817438715},{"$f":"+$F$19*0.95*EXP(-(($F$21/K72)^$F$22))","v":3048.7635426566781}]
[null,null,null,null,null,null,null,null,null,null,1575,3209.2247817438715,3048.7635426566781]
[null,null,null,null,null,null,null,null,null,null,1625,3244.808807704022,3082.5683673188209]
[null,null,null,null,null,null,null,null,null,null,1625,3244.808807704022,3082.5683673188209]
[null,null,null,null,null,null,null,null,null,null,1675,3279.0999903444531,3115.1449908272302]
[null,null,null,null,null,null,null,null,null,null,1675,3279.0999903444531,3115.1449908272302]
[null,null,null,null,null,null,null,null,null,null,1725,3312.1761047741088,3146.5672995354034]
[null,null,null,null,null,null,null,null,null,null,1725,3312.1761047741088,3146.5672995354034]
[null,null,null,null,null,null,null,null,null,null,1775,3344.1084630763712,3176.9030399225526]
[null,null,null,null,null,null,null,null,null,null,{"$f":"+K79+50","v":1775},3344.1084630763712,3176.9030399225526]
[null,null,null,null,null,null,null,null,null,null,1825,3374.9625929152153,3206.2144632694544]
[null,null,null,null,null,null,null,null,null,null,1825,3374.9625929152153,3206.2144632694544]
[null,null,null,null,null,null,null,null,null,null,1875,3404.7988307586725,3234.5588892207393]
[null,null,null,null,null,null,null,null,null,null,1875,3404.7988307586725,3234.5588892207393]
[null,null,null,null,null,null,null,null,null,null,1925,3433.6728421489211,3261.9892000414752]
[null,null,null,null,null,null,null,null,null,null,1925,3433.6728421489211,3261.9892000414752]
[null,null,null,null,null,null,null,null,null,null,1975,3461.6360794065581,3288.5542754362305]
[null,null,null,null,null,null,null,null,null,null,1975,3461.6360794065581,3288.5542754362305]
[null,null,null,null,null,null,null,null,null,null,2025,3488.7361854862838,3314.2993762119695]
[null,null,null,null,null,null,null,null,null,null,2025,3488.7361854862838,3314.2993762119695]
[null,null,null,null,null,null,null,null,null,null,2075,3515.0173513286436,3339.2664837622115]
[null,null,null,null,null,null,null,null,null,null,2075,3515.0173513286436,3339.2664837622115]
[null,null,null,null,null,null,null,null,null,null,2125,3540.5206329196189,3363.4946012736377]
[null,null,null,null,null,null,null,null,null,null,2125,3540.5206329196189,3363.4946012736377]
[null,null,null,null,null,null,null,null,null,null,2175,3565.2842333309768,3387.020021664428]
[null,null,null,null,null,null,null,null,null,null,2175,3565.2842333309768,3387.020021664428]
[null,null,null,null,null,null,null,null,null,null,2225,3589.3437542329993,3409.8765665213491]
[null,null,null,null,null,null,null,null,null,null,2225,3589.3437542329993,3409.8765665213491]
[null,null,null,null,null,null,null,null,null,null,2275,3612.7324207186166,3432.095799682686]
[null,null,null,null,null,null,null,null,null,null,2275,3612.7324207186166,3432.095799682686]
[null,null,null,null,null,null,null,null,null,null,2325,3635.4812827307865,3453.707218594247]
[null,null,null,null,null,null,null,null,null,null,2325,3635.4812827307865,3453.707218594247]
[null,null,null,null,null,null,null,null,null,null,2375,3657.6193959245657,3474.7384261283373]
[null,null,null,null,null,null,null,null,null,null,2375,3657.6193959245657,3474.7384261283373]
[null,null,null,null,null,null,null,null,null,null,2425,3679.1739844065778,3495.2152851862488]
[null,null,null,null,null,null,null,null,null,null,2425,3679.1739844065778,3495.2152851862488]
[null,null,null,null,null,null,null,null,null,null,2475,3700.1705874653126,3515.1620580920471]
[null,null,null,null,null,null,null,null,null,null,2475,3700.1705874653126,3515.1620580920471]
[null,null,null,null,null,null,null,null,null,null,2525,3720.6331921258388,3534.6015325195472]
[null,null,null,null,null,null,null,null,null,null,2525,3720.6331921258388,3534.6015325195472]
[null,null,null,null,null,null,null,null,null,null,2575,3740.5843531239939,3553.5551354677946]
[null,null,null,null,null,null,null,null,null,null,2575,3740.5843531239939,3553.5551354677946]
[null,null,null,null,null,null,null,null,null,null,2625,3760.0453016911574,3572.0430366065993]
[null,null,null,null,null,null,null,null,null,null,2625,3760.0453016911574,3572.0430366065993]
[null,null,null,null,null,null,null,null,null,null,2675,3779.0360443658969,3590.0842421476018]
[null,null,null,null,null,null,null,null,null,null,2675,3779.0360443658969,3590.0842421476018]
[null,null,null,null,null,null,null,null,null,null,2725,3797.5754528984226,3607.6966802535012]
[null,null,null,null,null,null,null,null,null,null,2725,3797.5754528984226,3607.6966802535012]
[null,null,null,null,null,null,null,null,null,null,2775,3815.6813461842194,3624.8972788750084]
[null,null,null,null,null,null,null,null,null,null,2775,3815.6813461842194,3624.8972788750084]
[null,null,null,null,null,null,null,null,null,null,2825,3833.3705650512156,3641.7020367986547]
[null,null,null,null,null,null,null,null,null,null,2825,3833.3705650512156,3641.7020367986547]
[null,null,null,null,null,null,null,null,null,null,2875,3850.6590406278269,3658.1260885964357]
[null,null,null,null,null,null,null,null,null,null,2875,3850.6590406278269,3658.1260885964357]
[null,null,null,null,null,null,null,null,null,null,2925,3867.5618569349454,3674.1837640881981]
[null,null,null,null,null,null,null,null,null,null,2925,3867.5618569349454,3674.1837640881981]
[null,null,null,null,null,null,null,null,null,null,2975,3884.0933082715592,3689.8886428579813]
[null,null,null,null,null,null,null,null,null,null,2975,3884.0933082715592,3689.8886428579813]
[null,null,null,null,null,null,null,null,null,null,3025,3900.2669518997318,3705.2536043047453]
[null,null,null,null,null,null,null,null,null,null,3025,3900.2669518997318,3705.2536043047453]
[null,null,null,null,null,null,null,null,null,null,3075,3916.0956564786457,3720.2908736547133]
[null,null,null,null,null,null,null,null,null,null,3075,3916.0956564786457,3720.2908736547133]
[null,null,null,null,null,null,null,null,null,null,3125,3931.5916466484482,3735.0120643160258]
[null,null,null,null,null,null,null,null,null,null,3125,3931.5916466484482,3735.0120643160258]
[null,null,null,null,null,null,null,null,null,null,3175,{"$f":"+$F$19*EXP(-(($F$21/K136)^$F$22))","v":3946.7665441215208},{"$f":"+$F$19*0.95*EXP(-(($F$21/K136)^$F$22))","v":3749.4282169154449}]
[null,null,null,null,null,null,null,null,null,null,3175,3946.7665441215208,3749.4282169154449]
[null,null,null,null,null,null,null,null,null,null,3225,3961.6314056009678,3763.5498353209196]
[null,null,null,null,null,null,null,null,null,null,3225,3961.6314056009678,3763.5498353209196]
[null,null,null,null,null,null,null,null,null,null,3275,3976.196757812686,3777.3869199220517]
[null,null,null,null,null,null,null,null,null,null,3275,3976.196757812686,3777.3869199220517]
[null,null,null,null,null,null,null,null,null,null,3325,3990.472629907938,3790.9489984125407]
[null,null,null,null,null,null,null,null,null,null,3325,3990.472629907938,3790.9489984125407]
[null,null,null,null,null,null,null,null,null,null,3375,4004.4685834672346,3804.2451542938725]
[null,null,null,null,null,null,null,null,null,null,{"$f":"+K143+50","v":3375},4004.4685834672346,3804.2451542938725]
[null,null,null,null,null,null,null,null,null,null,3425,4018.1937403132215,3817.2840532975606]
[null,null,null,null,null,null,null,null,null,null,3425,4018.1937403132215,3817.2840532975606]
[null,null,null,null,null,null,null,null,null,null,3475,4031.6568083197549,3830.073967903767]
[null,null,null,null,null,null,null,null,null,null,3475,4031.6568083197549,3830.073967903767]
[null,null,null,null,null,null,null,null,null,null,3525,4044.8661053860687,3842.6228001167656]
[null,null,null,null,null,null,null,null,null,null,3525,4044.8661053860687,3842.6228001167656]
[null,null,null,null,null,null,null,null,null,null,3575,4057.8295817287212,3854.9381026422852]
[null,null,null,null,null,null,null,null,null,null,3575,4057.8295817287212,3854.9381026422852]
[null,null,null,null,null,null,null,null,null,null,3625,4070.5548406294547,3867.0270985979819]
[null,null,null,null,null,null,null,null,null,null,3625,4070.5548406294547,3867.0270985979819]
[null,null,null,null,null,null,null,null,null,null,3675,4083.0491577641947,3878.8966998759852]
[null,null,null,null,null,null,null,null,null,null,3675,4083.0491577641947,3878.8966998759852]
[null,null,null,null,null,null,null,null,null,null,3725,4095.319499226774,3890.5535242654355]
[null,null,null,null,null,null,null,null,null,null,3725,4095.319499226774,3890.5535242654355]
[null,null,null,null,null,null,null,null,null,null,3775,4107.3725383506107,3902.0039114330802]
[null,null,null,null,null,null,null,null,null,null,3775,4107.3725383506107,3902.0039114330802]
[null,null,null,null,null,null,null,null,null,null,3825,4119.2146714222172,3913.2539378511065]
[null,null,null,null,null,null,null,null,null,null,3825,4119.2146714222172,3913.2539378511065]
[null,null,null,null,null,null,null,null,null,null,3875,4130.8520323720577,3924.3094307534548]
[null,null,null,null,null,null,null,null,null,null,3875,4130.8520323720577,3924.3094307534548]
[null,null,null,null,null,null,null,null,null,null,3925,4142.2905065207142,3935.175981194679]
[null,null,null,null,null,null,null,null,null,null,3925,4142.2905065207142,3935.175981194679]
[null,null,null,null,null,null,null,null,null,null,3975,4153.5357434515408,3945.8589562789639]
[null,null,null,null,null,null,null,null,null,null,3975,4153.5357434515408,3945.8589562789639]
[null,null,null,null,null,null,null,null,null,null,4025,4164.5931690748439,3956.3635106211023]
[null,null,null,null,null,null,null,null,null,null,4025,4164.5931690748439,3956.3635106211023]
[null,null,null,null,null,null,null,null,null,null,4075,4175.4679969430917,3966.6945970959368]
[null,null,null,null,null,null,null,null,null,null,4075,4175.4679969430917,3966.6945970959368]
[null,null,null,null,null,null,null,null,null,null,4125,4186.1652388716593,3976.8569769280766]
[null,null,null,null,null,null,null,null,null,null,4125,4186.1652388716593,3976.8569769280766]
[null,null,null,null,null,null,null,null,null,null,4175,4196.6897149150618,3986.855229169309]
[null,null,null,null,null,null,null,null,null,null,4175,4196.6897149150618,3986.855229169309]
[null,null,null,null,null,null,null,null,null,null,4225,4207.0460627445273,3996.6937596073012]
[null,null,null,null,null,null,null,null,null,null,4225,4207.0460627445273,3996.6937596073012]
[null,null,null,null,null,null,null,null,null,null,4275,4217.2387464690337,4006.3768091455822]
[null,null,null,null,null,null,null,null,null,null,4275,4217.2387464690337,4006.3768091455822]
[null,null,null,null,null,null,null,null,null,null,4325,4227.2720649385356,4015.9084616916089]
[null,null,null,null,null,null,null,null,null,null,4325,4227.2720649385356,4015.9084616916089]
[null,null,null,null,null,null,null,null,null,null,4375,4237.1501595650252,4025.2926515867734]
[null,null,null,null,null,null,null,null,null,null,4375,4237.1501595650252,4025.2926515867734]
[null,null,null,null,null,null,null,null,null,null,4425,4246.8770216942667,4034.5331706095535]
[null,null,null,null,null,null,null,null,null,null,4425,4246.8770216942667,4034.5331706095535]
[null,null,null,null,null,null,null,null,null,null,4475,4256.4564995584833,4043.6336745805593]
[null,null,null,null,null,null,null,null,null,null,4475,4256.4564995584833,4043.6336745805593]
[null,null,null,null,null,null,null,null,null,null,4525,4265.8923048379338,4052.5976895960366]
[null,null,null,null,null,null,null,null,null,null,4525,4265.8923048379338,4052.5976895960366]
[null,null,null,null,null,null,null,null,null,null,4575,4275.1880188571959,4061.4286179143364]
[null,null,null,null,null,null,null,null,null,null,4575,4275.1880188571959,4061.4286179143364]
[null,null,null,null,null,null,null,null,null,null,4625,4284.3470984400174,4070.1297435180168]
[null,null,null,null,null,null,null,null,null,null,4625,4284.3470984400174,4070.1297435180168]
[null,null,null,null,null,null,null,null,null,null,4675,4293.372881444795,4078.7042373725553]
[null,null,null,null,null,null,null,null,null,null,4675,4293.372881444795,4078.7042373725553]
[null,null,null,null,null,null,null,null,null,null,4725,4302.2685920011472,4087.1551624010899]
[null,null,null,null,null,null,null,null,null,null,4725,4302.2685920011472,4087.1551624010899]
[null,null,null,null,null,null,null,null,null,null,4775,{"$f":"+$F$19*EXP(-(($F$21/K200)^$F$22))","v":4311.0373454665041},{"$f":"+$F$19*0.95*EXP(-(($F$21/K200)^$F$22))","v":4095.485478193179}]
[null,null,null,null,null,null,null,null,null,null,4775,4311.0373454665041,4095.485478193179]
[null,null,null,null,null,null,null,null,null,null,4825,4319.682153120295,4103.6980454642799]
[null,null,null,null,null,null,null,null,null,null,4825,4319.682153120295,4103.6980454642799]
[null,null,null,null,null,null,null,null,null,null,4875,4328.2059266120259,4111.7956302814246]
[null,null,null,null,null,null,null,null,null,null,4875,4328.2059266120259,4111.7956302814246]
[null,null,null,null,null,null,null,null,null,null,4925,4336.6114821784167,4119.780908069496]
[null,null,null,null,null,null,null,null,null,null,4925,4336.6114821784167,4119.780908069496]
[null,null,null,null,null,null,null,null,null,null,4975,4344.9015446436424,4127.6564674114607]
[null,null,null,null,null,null,null,null,null,null,{"$f":"+K207+50","v":4975},4344.9015446436424,4127.6564674114607]
[null,null,null,null,null,null,null,null,null,null,5025,4353.0787512158031,4135.4248136550123]
[null,null,null,null,null,null,null,null,null,null,5025,4353.0787512158031,4135.4248136550123]
[null,null,null,null,null,null,null,null,null,null,5075,4361.1456550917937,4143.0883723372044]
[null,null,null,null,null,null,null,null,null,null,5075,4361.1456550917937,4143.0883723372044]
[null,null,null,null,null,null,null,null,null,null,5125,4369.1047288819354,4150.6494924378385]
[null,null,null,null,null,null,null,null,null,null,5125,4369.1047288819354,4150.6494924378385]
[null,null,null,null,null,null,null,null,null,null,5175,4376.9583678649433,4158.1104494716956]
[null,null,null,null,null,null,null,null,null,null,5175,4376.9583678649433,4158.1104494716956]
[null,null,null,null,null,null,null,null,null,null,5225,4384.7088930831123,4165.4734484289565]
[null,null,null,null,null,null,null,null,null,null,5225,4384.7088930831123,4165.4734484289565]
[null,null,null,null,null,null,null,null,null,null,5275,4392.3585542869205,4172.7406265725749]
[null,null,null,null,null,null,null,null,null,null,5275,4392.3585542869205,4172.7406265725749]
[null,null,null,null,null,null,null,null,null,null,5325,4399.909532737669,4179.9140561007862]
[null,null,null,null,null,null,null,null,null,null,5325,4399.909532737669,4179.9140561007862]
[null,null,null,null,null,null,null,null,null,null,5375,4407.3639438761775,4186.9957466823689]
[null,null,null,null,null,null,null,null,null,null,5375,4407.3639438761775,4186.9957466823689]
[null,null,null,null,null,null,null,null,null,null,5425,4414.7238398650798,4193.9876478718252]
[null,null,null,null,null,null,null,null,null,null,5425,4414.7238398650798,4193.9876478718252]
[null,null,null,null,null,null,null,null,null,null,5475,4421.9912120117269,4200.8916514111406]
[null,null,null,null,null,null,null,null,null,null,5475,4421.9912120117269,4200.8916514111406]
[null,null,null,null,null,null,null,null,null,null,5525,4429.1679930783121,4207.7095934243971]
[null,null,null,null,null,null,null,null,null,null,5525,4429.1679930783121,4207.7095934243971]
[null,null,null,null,null,null,null,null,null,null,5575,4436.2560594853567,4214.4432565110883]
[null,null,null,null,null,null,null,null,null,null,5575,4436.2560594853567,4214.4432565110883]
[null,null,null,null,null,null,null,null,null,null,5625,4443.2572334143597,4221.0943717436421]
[null,null,null,null,null,null,null,null,null,null,5625,4443.2572334143597,4221.0943717436421]
[null,null,null,null,null,null,null,null,null,null,5675,4450.173284815035,4227.6646205742836]
[null,null,null,null,null,null,null,null,null,null,5675,4450.173284815035,4227.6646205742836]
[null,null,null,null,null,null,null,null,null,null,5725,4457.0059333222034,4234.1556366560935]
[null,null,null,null,null,null,null,null,null,null,5725,4457.0059333222034,4234.1556366560935]
[null,null,null,null,null,null,null,null,null,null,5775,4463.7568500871457,4240.5690075827888]
[null,null,null,null,null,null,null,null,null,null,5775,4463.7568500871457,4240.5690075827888]
[null,null,null,null,null,null,null,null,null,null,5825,4470.4276595278789,4246.9062765514855]
[null,null,null,null,null,null,null,null,null,null,5825,4470.4276595278789,4246.9062765514855]
[null,null,null,null,null,null,null,null,null,null,5875,4477.0199410025889,4253.1689439524589]
[null,null,null,null,null,null,null,null,null,null,5875,4477.0199410025889,4253.1689439524589]
[null,null,null,null,null,null,null,null,null,null,5925,4483.535230410178,4259.358468889669]
[null,null,null,null,null,null,null,null,null,null,5925,4483.535230410178,4259.358468889669]
[null,null,null,null,null,null,null,null,null,null,5975,4489.9750217216633,4265.4762706355805]
[null,null,null,null,null,null,null,null,null,null,5975,4489.9750217216633,4265.4762706355805]
[null,null,null,null,null,null,null,null,null,null,6025,4496.3407684459298,4271.5237300236331]
[null,null,null,null,null,null,null,null,null,null,6025,4496.3407684459298,4271.5237300236331]
[null,null,null,null,null,null,null,null,null,null,6075,4502.6338850331576,4277.5021907814998]
[null,null,null,null,null,null,null,null,null,null,6075,4502.6338850331576,4277.5021907814998]
[null,null,null,null,null,null,null,null,null,null,6125,4508.8557482190281,4283.4129608080766]
[null,null,null,null,null,null,null,null,null,null,6125,4508.8557482190281,4283.4129608080766]
[null,null,null,null,null,null,null,null,null,null,6175,4515.0076983126501,4289.2573133970182]
[null,null,null,null,null,null,null,null,null,null,6175,4515.0076983126501,4289.2573133970182]
[null,null,null,null,null,null,null,null,null,null,6225,4521.0910404309852,4295.0364884094361]
[null,null,null,null,null,null,null,null,null,null,6225,4521.0910404309852,4295.0364884094361]
[null,null,null,null,null,null,null,null,null,null,6275,4527.1070456823645,4300.7516933982461]
[null,null,null,null,null,null,null,null,null,null,6275,4527.1070456823645,4300.7516933982461]
[null,null,null,null,null,null,null,null,null,null,6325,4533.0569523015956,4306.4041046865159]
[null,null,null,null,null,null,null,null,null,null,6325,4533.0569523015956,4306.4041046865159]
[null,null,null,null,null,null,null,null,null,null,6375,{"$f":"+$F$19*EXP(-(($F$21/K264)^$F$22))","v":4538.9419667389529},{"$f":"+$F$19*0.95*EXP(-(($F$21/K264)^$F$22))","v":4311.9948684020046}]
[null,null,null,null,null,null,null,null,null,null,6375,4538.9419667389529,4311.9948684020046]
[null,null,null,null,null,null,null,null,null,null,6425,4544.7632647052869,4317.5251014700225]
[null,null,null,null,null,null,null,null,null,null,6425,4544.7632647052869,4317.5251014700225]
[null,null,null,null,null,null,null,null,null,null,6475,4550.5219921753087,4322.9958925665433]
[null,null,null,null,null,null,null,null,null,null,6475,4550.5219921753087,4322.9958925665433]
[null,null,null,null,null,null,null,null,null,null,6525,4556.2192663510341,4328.4083030334823]
[null,null,null,null,null,null,null,null,null,null,6525,4556.2192663510341,4328.4083030334823]
[null,null,null,null,null,null,null,null,null,null,6575,4561.8561765872309,4333.7633677578697]
[null,null,null,null,null,null,null,null,null,null,{"$f":"+K271+50","v":6575},4561.8561765872309,4333.7633677578697]
[null,null,null,null,null,null,null,null,null,null,6625,4567.433785280653,4339.0620960166207]
[null,null,null,null,null,null,null,null,null,null,6625,4567.433785280653,4339.0620960166207]
[null,null,null,null,null,null,null,null,null,null,6675,4572.9531287247055,4344.3054722884708]
[null,null,null,null,null,null,null,null,null,null,6675,4572.9531287247055,4344.3054722884708]
[null,null,null,null,null,null,null,null,null,null,6725,4578.4152179311441,4349.494457034587]
[null,null,null,null,null,null,null,null,null,null,6725,4578.4152179311441,4349.494457034587]
[null,null,null,null,null,null,null,null,null,null,6775,4583.8210394202788,4354.6299874492652]
[null,null,null,null,null,null,null,null,null,null,6775,4583.8210394202788,4354.6299874492652]
[null,null,null,null,null,null,null,null,null,null,6825,4589.171555981131,4359.7129781820749]
[null,null,null,null,null,null,null,null,null,null,6825,4589.171555981131,4359.7129781820749]
[null,null,null,null,null,null,null,null,null,null,6875,4594.4677074028623,4364.7443220327195]
[null,null,null,null,null,null,null,null,null,null,6875,4594.4677074028623,4364.7443220327195]
[null,null,null,null,null,null,null,null,null,null,6925,4599.7104111787658,4369.7248906198274]
[null,null,null,null,null,null,null,null,null,null,6925,4599.7104111787658,4369.7248906198274]
[null,null,null,null,null,null,null,null,null,null,6975,4604.9005631840291,4374.6555350248282]
[null,null,null,null,null,null,null,null,null,null,6975,4604.9005631840291,4374.6555350248282]
[null,null,null,null,null,null,null,null,null,null,7025,4610.0390383284166,4379.537086411995]
[null,null,null,null,null,null,null,null,null,null,7025,4610.0390383284166,4379.537086411995]
[null,null,null,null,null,null,null,null,null,null,7075,4615.1266911849607,4384.3703566257127]
[null,null,null,null,null,null,null,null,null,null,7075,4615.1266911849607,4384.3703566257127]
[null,null,null,null,null,null,null,null,null,null,7125,4620.1643565957111,4389.1561387659258]
[null,null,null,null,null,null,null,null,null,null,7125,4620.1643565957111,4389.1561387659258]
[null,null,null,null,null,null,null,null,null,null,7175,4625.1528502555057,4393.8952077427302]
[null,null,null,null,null,null,null,null,null,null,7175,4625.1528502555057,4393.8952077427302]
[null,null,null,null,null,null,null,null,null,null,7225,4630.0929692747241,4398.5883208109881]
[null,null,null,null,null,null,null,null,null,null,7225,4630.0929692747241,4398.5883208109881]
[null,null,null,null,null,null,null,null,null,null,7275,4634.9854927219012,4403.2362180858063]
[null,null,null,null,null,null,null,null,null,null,7275,4634.9854927219012,4403.2362180858063]
[null,null,null,null,null,null,null,null,null,null,7325,4639.8311821470534,4407.8396230397011]
[null,null,null,null,null,null,null,null,null,null,7325,4639.8311821470534,4407.8396230397011]
[null,null,null,null,null,null,null,null,null,null,7375,4644.6307820865177,4412.3992429821919]
[null,null,null,null,null,null,null,null,null,null,7375,4644.6307820865177,4412.3992429821919]
[null,null,null,null,null,null,null,null,null,null,7425,4649.385020550083,4416.9157695225786]
[null,null,null,null,null,null,null,null,null,null,7425,4649.385020550083,4416.9157695225786]
[null,null,null,null,null,null,null,null,null,null,7475,4654.0946094911351,4421.3898790165786]
[null,null,null,null,null,null,null,null,null,null,7475,4654.0946094911351,4421.3898790165786]
[null,null,null,null,null,null,null,null,null,null,7525,4658.7602452605224,4425.822232997496]
[null,null,null,null,null,null,null,null,null,null,7525,4658.7602452605224,4425.822232997496]
[null,null,null,null,null,null,null,null,null,null,7575,4663.3826090447883,4430.2134785925491]
[null,null,null,null,null,null,null,null,null,null,7575,4663.3826090447883,4430.2134785925491]
[null,null,null,null,null,null,null,null,null,null,7625,4667.9623672894259,4434.5642489249549]
[null,null,null,null,null,null,null,null,null,null,7625,4667.9623672894259,4434.5642489249549]
[null,null,null,null,null,null,null,null,null,null,7675,4672.5001721077424,4438.8751635023555]
[null,null,null,null,null,null,null,null,null,null,7675,4672.5001721077424,4438.8751635023555]
[null,null,null,null,null,null,null,null,null,null,7725,4676.9966616759111,4443.1468285921155]
[null,null,null,null,null,null,null,null,null,null,7725,4676.9966616759111,4443.1468285921155]
[null,null,null,null,null,null,null,null,null,null,7775,4681.4524606147688,4447.3798375840297]
[null,null,null,null,null,null,null,null,null,null,7775,4681.4524606147688,4447.3798375840297]
[null,null,null,null,null,null,null,null,null,null,7825,4685.8681803588679,4451.5747713409246]
[null,null,null,null,null,null,null,null,null,null,7825,4685.8681803588679,4451.5747713409246]
[null,null,null,null,null,null,null,null,null,null,7875,4690.2444195133003,4455.7321985376348]
[null,null,null,null,null,null,null,null,null,null,7875,4690.2444195133003,4455.7321985376348]
[null,null,null,null,null,null,null,null,null,null,7925,4694.5817641987569,4459.8526759888191]
[null,null,null,null,null,null,null,null,null,null,7925,4694.5817641987569,4459.8526759888191]
[null,null,null,null,null,null,null,null,null,null,7975,{"$f":"+$F$19*EXP(-(($F$21/K328)^$F$22))","v":4698.8807883852805},{"$f":"+$F$19*0.95*EXP(-(($F$21/K328)^$F$22))","v":4463.9367489660162}]
[null,null,null,null,null,null,null,null,null,null,7975,4698.8807883852805,4463.9367489660162]
[null,null,null,null,null,null,null,null,null,null,8025,4703.1420542151618,4467.9849515044043]
[null,null,null,null,null,null,null,null,null,null,8025,4703.1420542151618,4467.9849515044043]
[null,null,null,null,null,null,null,null,null,null,8075,4707.3661123153752,4471.9978066996073]
[null,null,null,null,null,null,null,null,null,null,8075,4707.3661123153752,4471.9978066996073]
[null,null,null,null,null,null,null,null,null,null,8125,4711.553502099965,4475.9758269949671]
[null,null,null,null,null,null,null,null,null,null,8125,4711.553502099965,4475.9758269949671]
[null,null,null,null,null,null,null,null,null,null,8175,4715.7047520627621,4479.9195144596242]
[null,null,null,null,null,null,null,null,null,null,{"$f":"+K335+50","v":8175},4715.7047520627621,4479.9195144596242]
[null,null,null,null,null,null,null,null,null,null,8225,4719.8203800607916,4483.8293610577521]
[null,null,null,null,null,null,null,null,null,null,8225,4719.8203800607916,4483.8293610577521]
[null,null,null,null,null,null,null,null,null,null,8275,4723.9008935887177,4487.7058489092824]
[null,null,null,null,null,null,null,null,null,null,8275,4723.9008935887177,4487.7058489092824]
[null,null,null,null,null,null,null,null,null,null,8325,4727.9467900446725,4491.5494505424385]
[null,null,null,null,null,null,null,null,null,null,8325,4727.9467900446725,4491.5494505424385]
[null,null,null,null,null,null,null,null,null,null,8375,4731.9585569877636,4495.3606291383749]
[null,null,null,null,null,null,null,null,null,null,8375,4731.9585569877636,4495.3606291383749]
[null,null,null,null,null,null,null,null,null,null,8425,4735.9366723875974,4499.1398387682175]
[null,null,null,null,null,null,null,null,null,null,8425,4735.9366723875974,4499.1398387682175]
[null,null,null,null,null,null,null,null,null,null,8475,4739.8816048660819,4502.8875246227781]
[null,null,null,null,null,null,null,null,null,null,8475,4739.8816048660819,4502.8875246227781]
[null,null,null,null,null,null,null,null,null,null,8525,4743.7938139318094,4506.6041232352181]
[null,null,null,null,null,null,null,null,null,null,8525,4743.7938139318094,4506.6041232352181]
[null,null,null,null,null,null,null,null,null,null,8575,4747.6737502072683,4510.2900626969049]
[null,null,null,null,null,null,null,null,null,null,8575,4747.6737502072683,4510.2900626969049]
[null,null,null,null,null,null,null,null,null,null,8625,4751.5218556491727,4513.9457628667142]
[null,null,null,null,null,null,null,null,null,null,8625,4751.5218556491727,4513.9457628667142]
[null,null,null,null,null,null,null,null,null,null,8675,4755.3385637621195,4517.5716355740133]
[null,null,null,null,null,null,null,null,null,null,8675,4755.3385637621195,4517.5716355740133]
[null,null,null,null,null,null,null,null,null,null,8725,4759.1242998058342,4521.168084815542]
[null,null,null,null,null,null,null,null,null,null,8725,4759.1242998058342,4521.168084815542]
[null,null,null,null,null,null,null,null,null,null,8775,4762.8794809962274,4524.7355069464165]
[null,null,null,null,null,null,null,null,null,null,8775,4762.8794809962274,4524.7355069464165]
[null,null,null,null,null,null,null,null,null,null,8825,4766.6045167004759,4528.2742908654527]
[null,null,null,null,null,null,null,null,null,null,8825,4766.6045167004759,4528.2742908654527]
[null,null,null,null,null,null,null,null,null,null,8875,4770.2998086263397,4531.7848181950221]
[null,null,null,null,null,null,null,null,null,null,8875,4770.2998086263397,4531.7848181950221]
[null,null,null,null,null,null,null,null,null,null,8925,4773.9657510059114,4535.2674634556161]
[null,null,null,null,null,null,null,null,null,null,8925,4773.9657510059114,4535.2674634556161]
[null,null,null,null,null,null,null,null,null,null,8975,4777.6027307740078,4538.722594235307]
[null,null,null,null,null,null,null,null,null,null,8975,4777.6027307740078,4538.722594235307]
[null,null,null,null,null,null,null,null,null,null,9025,4781.2111277413542,4542.1505713542865]
[null,null,null,null,null,null,null,null,null,null,9025,4781.2111277413542,4542.1505713542865]
[null,null,null,null,null,null,null,null,null,null,9075,4784.7913147627823,4545.551749024643]
[null,null,null,null,null,null,null,null,null,null,9075,4784.7913147627823,4545.551749024643]
[null,null,null,null,null,null,null,null,null,null,9125,4788.3436579005711,4548.9264750055427]
[null,null,null,null,null,null,null,null,null,null,9125,4788.3436579005711,4548.9264750055427]
[null,null,null,null,null,null,null,null,null,null,9175,4791.8685165831293,4552.275090753973]
[null,null,null,null,null,null,null,null,null,null,9175,4791.8685165831293,4552.275090753973]
[null,null,null,null,null,null,null,null,null,null,9225,4795.3662437591483,4555.5979315711911]
[null,null,null,null,null,null,null,null,null,null,9225,4795.3662437591483,4555.5979315711911]
[null,null,null,null,null,null,null,null,null,null,9275,4798.837186047399,4558.8953267450288]
[null,null,null,null,null,null,null,null,null,null,9275,4798.837186047399,4558.8953267450288]
[null,null,null,null,null,null,null,null,null,null,9325,4802.2816838823028,4562.1675996881877]
[null,null,null,null,null,null,null,null,null,null,9325,4802.2816838823028,4562.1675996881877]
[null,null,null,null,null,null,null,null,null,null,9375,4805.7000716554294,4565.415068072658]
[null,null,null,null,null,null,null,null,null,null,9375,4805.7000716554294,4565.415068072658]
[null,null,null,null,null,null,null,null,null,null,9425,4809.0926778530429,4568.6380439603909]
[null,null,null,null,null,null,null,null,null,null,9425,4809.0926778530429,4568.6380439603909]
[null,null,null,null,null,null,null,null,null,null,9475,4812.4598251898387,4571.836833930347]
[null,null,null,null,null,null,null,null,null,null,9475,4812.4598251898387,4571.836833930347]
[null,null,null,null,null,null,null,null,null,null,9525,4815.8018307389839,4575.0117392020347]
[null,null,null,null,null,null,null,null,null,null,9525,4815.8018307389839,4575.0117392020347]
[null,null,null,null,null,null,null,null,null,null,9575,{"$f":"+$F$19*EXP(-(($F$21/K392)^$F$22))","v":4819.1190060585914},{"$f":"+$F$19*0.95*EXP(-(($F$21/K392)^$F$22))","v":4578.1630557556618}]
[null,null,null,null,null,null,null,null,null,null,9575,4819.1190060585914,4578.1630557556618]
[null,null,null,null,null,null,null,null,null,null,9625,4822.4116573147367,4581.291074449]
[null,null,null,null,null,null,null,null,null,null,9625,4822.4116573147367,4581.291074449]
[null,null,null,null,null,null,null,null,null,null,9675,4825.6800854011326,4584.3960811310762]
[null,null,null,null,null,null,null,null,null,null,9675,4825.6800854011326,4584.3960811310762]
[null,null,null,null,null,null,null,null,null,null,9725,4828.9245860555629,4587.4783567527847]
[null,null,null,null,null,null,null,null,null,null,9725,4828.9245860555629,4587.4783567527847]
[null,null,null,null,null,null,null,null,null,null,9775,4832.145449973189,4590.5381774745292]
[null,null,null,null,null,null,null,null,null,null,{"$f":"+K399+50","v":9775},4832.145449973189,4590.5381774745292]
[null,null,null,null,null,null,null,null,null,null,9825,4835.3429629168122,4593.5758147709712]
[null,null,null,null,null,null,null,null,null,null,9825,4835.3429629168122,4593.5758147709712]
[null,null,null,null,null,null,null,null,null,null,9875,4838.5174058242092,4596.5915355329989]
[null,null,null,null,null,null,null,null,null,null,9875,4838.5174058242092,4596.5915355329989]
[null,null,null,null,null,null,null,null,null,null,9925,4841.6690549126115,4599.5856021669815]
[null,null,null,null,null,null,null,null,null,null,9925,4841.6690549126115,4599.5856021669815]
[null,null,null,null,null,null,null,null,null,null,9975,4844.798181780433,4602.5582726914108]
[null,null,null,null,null,null,null,null,null,null,9975,4844.798181780433,4602.5582726914108]
[null,null,null,null,null,null,null,null,null,null,10025,4847.9050535063197,4605.5098008310042]
[null,null,null,null,null,null,null,null,null,null,10025,4847.9050535063197,4605.5098008310042]
[null,null,null,null,null,null,null,null,null,null,10075,4850.9899327456214,4608.4404361083398]
[null,null,null,null,null,null,null,null,null,null,10075,4850.9899327456214,4608.4404361083398]
[null,null,null,null,null,null,null,null,null,null,10125,4854.0530778243383,4611.3504239331214]
[null,null,null,null,null,null,null,null,null,null,10125,4854.0530778243383,4611.3504239331214]
[null,null,null,null,null,null,null,null,null,null,10175,4857.0947428306526,4614.2400056891202]
[null,null,null,null,null,null,null,null,null,null,10175,4857.0947428306526,4614.2400056891202]
[null,null,null,null,null,null,null,null,null,null,10225,4860.1151777040877,4617.1094188188836]
[null,null,null,null,null,null,null,null,null,null,10225,4860.1151777040877,4617.1094188188836]
[null,null,null,null,null,null,null,null,null,null,10275,4863.114628322387,4619.9588969062679]
[null,null,null,null,null,null,null,null,null,null,10275,4863.114628322387,4619.9588969062679]
[null,null,null,null,null,null,null,null,null,null,10325,4866.0933365861756,4622.7886697568665]
[null,null,null,null,null,null,null,null,null,null,10325,4866.0933365861756,4622.7886697568665]
[null,null,null,null,null,null,null,null,null,null,10375,4869.0515405014694,4625.5989634763955]
[null,null,null,null,null,null,null,null,null,null,10375,4869.0515405014694,4625.5989634763955]
[null,null,null,null,null,null,null,null,null,null,10425,4871.9894742600973,4628.3900005470923]
[null,null,null,null,null,null,null,null,null,null,10425,4871.9894742600973,4628.3900005470923]
[null,null,null,null,null,null,null,null,null,null,10475,4874.9073683181014,4631.1619999021959]
[null,null,null,null,null,null,null,null,null,null,10475,4874.9073683181014,4631.1619999021959]
[null,null,null,null,null,null,null,null,null,null,10525,4877.8054494721709,4633.9151769985619]
[null,null,null,null,null,null,null,null,null,null,10525,4877.8054494721709,4633.9151769985619]
[null,null,null,null,null,null,null,null,null,null,10575,4880.6839409341701,4636.6497438874621]
[null,null,null,null,null,null,null,null,null,null,10575,4880.6839409341701,4636.6497438874621]
[null,null,null,null,null,null,null,null,null,null,10625,4883.5430624038181,4639.3659092836278]
[null,null,null,null,null,null,null,null,null,null,10625,4883.5430624038181,4639.3659092836278]
[null,null,null,null,null,null,null,null,null,null,10675,4886.3830301395683,4642.0638786325899]
[null,null,null,null,null,null,null,null,null,null,10675,4886.3830301395683,4642.0638786325899]
[null,null,null,null,null,null,null,null,null,null,10725,4889.204057027745,4644.7438541763577]
[null,null,null,null,null,null,null,null,null,null,10725,4889.204057027745,4644.7438541763577]
[null,null,null,null,null,null,null,null,null,null,10775,4892.0063526499953,4647.4060350174959]
[null,null,null,null,null,null,null,null,null,null,10775,4892.0063526499953,4647.4060350174959]
[null,null,null,null,null,null,null,null,null,null,10825,4894.7901233490829,4650.0506171816287]
[null,null,null,null,null,null,null,null,null,null,10825,4894.7901233490829,4650.0506171816287]
[null,null,null,null,null,null,null,null,null,null,10875,4897.5555722930912,4652.6777936784365]
[null,null,null,null,null,null,null,null,null,null,10875,4897.5555722930912,4652.6777936784365]
[null,null,null,null,null,null,null,null,null,null,10925,4900.302899538081,4655.2877545611773]
[null,null,null,null,null,null,null,null,null,null,10925,4900.302899538081,4655.2877545611773]
[null,null,null,null,null,null,null,null,null,null,10975,4903.0323020892301,4657.8806869847685]
[null,null,null,null,null,null,null,null,null,null,10975,4903.0323020892301,4657.8806869847685]
[null,null,null,null,null,null,null,null,null,null,11025,4905.7439739605124,4660.4567752624871]
[null,null,null,null,null,null,null,null,null,null,11025,4905.7439739605124,4660.4567752624871]
[null,null,null,null,null,null,null,null,null,null,11075,4908.4381062329603,4663.0162009213127]
[null,null,null,null,null,null,null,null,null,null,11075,4908.4381062329603,4663.0162009213127]
[null,null,null,null,null,null,null,null,null,null,11125,4911.114887111532,4665.5591427559557]
[null,null,null,null,null,null,null,null,null,null,11125,4911.114887111532,4665.5591427559557]
[null,null,null,null,null,null,null,null,null,null,11175,{"$f":"+$F$19*EXP(-(($F$21/K456)^$F$22))","v":4913.7745019806443},{"$f":"+$F$19*0.95*EXP(-(($F$21/K456)^$F$22))","v":4668.0857768816122}]
[null,null,null,null,null,null,null,null,null,null,11175,4913.7745019806443,4668.0857768816122]
[null,null,null,null,null,null,null,null,null,null,11225,4916.4171334583934,4670.5962767854735]
[null,null,null,null,null,null,null,null,null,null,11225,4916.4171334583934,4670.5962767854735]
[null,null,null,null,null,null,null,null,null,null,11275,4919.0429614495069,4673.0908133770317]
[null,null,null,null,null,null,null,null,null,null,11275,4919.0429614495069,4673.0908133770317]
[null,null,null,null,null,null,null,null,null,null,11325,4921.6521631970572,4675.5695550372047]
[null,null,null,null,null,null,null,null,null,null,11325,4921.6521631970572,4675.5695550372047]
[null,null,null,null,null,null,null,null,null,null,11375,4924.2449133329801,4678.0326676663308]
[null,null,null,null,null,null,null,null,null,null,{"$f":"+K463+50","v":11375},4924.2449133329801,4678.0326676663308]
[null,null,null,null,null,null,null,null,null,null,11425,4926.821383927414,4680.4803147310431]
[null,null,null,null,null,null,null,null,null,null,11425,4926.821383927414,4680.4803147310431]
[null,null,null,null,null,null,null,null,null,null,11475,4929.3817445369095,4682.9126573100648]
[null,null,null,null,null,null,null,null,null,null,11475,4929.3817445369095,4682.9126573100648]
[null,null,null,null,null,null,null,null,null,null,11525,4931.9261622515369,4685.3298541389604]
[null,null,null,null,null,null,null,null,null,null,11525,4931.9261622515369,4685.3298541389604]
[null,null,null,null,null,null,null,null,null,null,11575,4934.4548017409052,4687.73206165386]
[null,null,null,null,null,null,null,null,null,null,11575,4934.4548017409052,4687.73206165386]
[null,null,null,null,null,null,null,null,null,null,11625,4936.9678252991425,4690.1194340341854]
[null,null,null,null,null,null,null,null,null,null,11625,4936.9678252991425,4690.1194340341854]
[null,null,null,null,null,null,null,null,null,null,11675,4939.4653928888602,4692.4921232444176]
[null,null,null,null,null,null,null,null,null,null,11675,4939.4653928888602,4692.4921232444176]
[null,null,null,null,null,null,null,null,null,null,11725,4941.9476621841168,4694.8502790749108]
[null,null,null,null,null,null,null,null,null,null,11725,4941.9476621841168,4694.8502790749108]
[null,null,null,null,null,null,null,null,null,null,11775,4944.4147886124174,4697.1940491817968]
[null,null,null,null,null,null,null,null,null,null,11775,4944.4147886124174,4697.1940491817968]
[null,null,null,null,null,null,null,null,null,null,11825,4946.866925395786,4699.5235791259965]
[null,null,null,null,null,null,null,null,null,null,11825,4946.866925395786,4699.5235791259965]
[null,null,null,null,null,null,null,null,null,null,11875,4949.3042235909015,4701.8390124113566]
[null,null,null,null,null,null,null,null,null,null,11875,4949.3042235909015,4701.8390124113566]
[null,null,null,null,null,null,null,null,null,null,11925,4951.7268321283627,4704.1404905219442]
[null,null,null,null,null,null,null,null,null,null,11925,4951.7268321283627,4704.1404905219442]
[null,null,null,null,null,null,null,null,null,null,11975,4954.1348978510705,4706.4281529585169]
[null,null,null,null,null,null,null,null,null,null,11975,4954.1348978510705,4706.4281529585169]
[null,null,null,null,null,null,null,null,null,null,12025,4956.5285655517764,4708.7021372741883]
[null,null,null,null,null,null,null,null,null,null,12025,4956.5285655517764,4708.7021372741883]
[null,null,null,null,null,null,null,null,null,null,12075,4958.9079780098,4710.9625791093104]
[null,null,null,null,null,null,null,null,null,null,12075,4958.9079780098,4710.9625791093104]
[null,null,null,null,null,null,null,null,null,null,12125,4961.2732760269482,4713.2096122256007]
[null,null,null,null,null,null,null,null,null,null,12125,4961.2732760269482,4713.2096122256007]
[null,null,null,null,null,null,null,null,null,null,12175,4963.6245984626494,4715.443368539517]
[null,null,null,null,null,null,null,null,null,null,12175,4963.6245984626494,4715.443368539517]
[null,null,null,null,null,null,null,null,null,null,12225,4965.9620822683328,4717.6639781549156]
[null,null,null,null,null,null,null,null,null,null,12225,4965.9620822683328,4717.6639781549156]
[null,null,null,null,null,null,null,null,null,null,12275,4968.2858625210602,4719.8715693950071]
[null,null,null,null,null,null,null,null,null,null,12275,4968.2858625210602,4719.8715693950071]
[null,null,null,null,null,null,null,null,null,null,12325,4970.5960724564375,4722.0662688336151]
[null,null,null,null,null,null,null,null,null,null,12325,4970.5960724564375,4722.0662688336151]
[null,null,null,null,null,null,null,null,null,null,12375,4972.8928435008211,4724.2482013257795]
[null,null,null,null,null,null,null,null,null,null,12375,4972.8928435008211,4724.2482013257795]
[null,null,null,null,null,null,null,null,null,null,12425,4975.1763053028371,4726.4174900376956]
[null,null,null,null,null,null,null,null,null,null,12425,4975.1763053028371,4726.4174900376956]
[null,null,null,null,null,null,null,null,null,null,12475,4977.4465857642299,4728.5742564760185]
[null,null,null,null,null,null,null,null,null,null,12475,4977.4465857642299,4728.5742564760185]
[null,null,null,null,null,null,null,null,null,null,12525,4979.7038110700605,4730.7186205165581]
[null,null,null,null,null,null,null,null,null,null,12525,4979.7038110700605,4730.7186205165581]
[null,null,null,null,null,null,null,null,null,null,12575,4981.9481057182693,4732.8507004323556]
[null,null,null,null,null,null,null,null,null,null,12575,4981.9481057182693,4732.8507004323556]
[null,null,null,null,null,null,null,null,null,null,12625,4984.1795925486094,4734.9706129211791]
[null,null,null,null,null,null,null,null,null,null,12625,4984.1795925486094,4734.9706129211791]
[null,null,null,null,null,null,null,null,null,null,12675,4986.3983927709869,4737.0784731324375]
[null,null,null,null,null,null,null,null,null,null,12675,4986.3983927709869,4737.0784731324375]
[null,null,null,null,null,null,null,null,null,null,12725,4988.6046259932027,4739.174394693543]
[null,null,null,null,null,null,null,null,null,null,12725,4988.6046259932027,4739.174394693543]
[null,null,null,null,null,null,null,null,null,null,12775,{"$f":"+$F$19*EXP(-(($F$21/K520)^$F$22))","v":4990.7984102481214},{"$f":"+$F$19*0.95*EXP(-(($F$21/K520)^$F$22))","v":4741.2584897357146}]
[null,null,null,null,null,null,null,null,null,null,12775,4990.7984102481214,4741.2584897357146]
[null,null,null,null,null,null,null,null,null,null,12825,4992.9798620202755,4743.3308689192618]
[null,null,null,null,null,null,null,null,null,null,12825,4992.9798620202755,4743.3308689192618]
[null,null,null,null,null,null,null,null,null,null,12875,4995.1490962719263,4745.39164145833]
[null,null,null,null,null,null,null,null,null,null,12875,4995.1490962719263,4745.39164145833]
[null,null,null,null,null,null,null,null,null,null,12925,4997.3062264685859,4747.4409151451564]
[null,null,null,null,null,null,null,null,null,null,12925,4997.3062264685859,4747.4409151451564]
[null,null,null,null,null,null,null,null,null,null,12975,4999.4513646040177,4749.4787963738172]
[null,null,null,null,null,null,null,null,null,null,{"$f":"+K527+50","v":12975},4999.4513646040177,4749.4787963738172]
[null,null,null,null,null,null,null,null,null,null,13025,5001.5846212247307,4751.5053901634947]
[null,null,null,null,null,null,null,null,null,null,13025,5001.5846212247307,4751.5053901634947]
[null,null,null,null,null,null,null,null,null,null,13075,5003.7061054539736,4753.5208001812753]
[null,null,null,null,null,null,null,null,null,null,13075,5003.7061054539736,4753.5208001812753]
[null,null,null,null,null,null,null,null,null,null,13125,5005.815925015243,4755.5251287644805]
[null,null,null,null,null,null,null,null,null,null,13125,5005.815925015243,4755.5251287644805]
[null,null,null,null,null,null,null,null,null,null,13175,5007.9141862553224,4757.5184769425568]
[null,null,null,null,null,null,null,null,null,null,13175,5007.9141862553224,4757.5184769425568]
[null,null,null,null,null,null,null,null,null,null,13225,5010.0009941668577,4759.5009444585148]
[null,null,null,null,null,null,null,null,null,null,13225,5010.0009941668577,4759.5009444585148]
[null,null,null,null,null,null,null,null,null,null,13275,5012.0764524104734,4761.4726297899497]
[null,null,null,null,null,null,null,null,null,null,13275,5012.0764524104734,4761.4726297899497]
[null,null,null,null,null,null,null,null,null,null,13325,5014.1406633364613,4763.4336301696385]
[null,null,null,null,null,null,null,null,null,null,13325,5014.1406633364613,4763.4336301696385]
[null,null,null,null,null,null,null,null,null,null,13375,5016.1937280060274,4765.3840416057265]
[null,null,null,null,null,null,null,null,null,null,13375,5016.1937280060274,4765.3840416057265]
[null,null,null,null,null,null,null,null,null,null,13425,5018.2357462121263,4767.3239589015202]
[null,null,null,null,null,null,null,null,null,null,13425,5018.2357462121263,4767.3239589015202]
[null,null,null,null,null,null,null,null,null,null,13475,5020.2668164998777,4769.2534756748837]
[null,null,null,null,null,null,null,null,null,null,13475,5020.2668164998777,4769.2534756748837]
[null,null,null,null,null,null,null,null,null,null,13525,5022.2870361865916,4771.1726843772622]
[null,null,null,null,null,null,null,null,null,null,13525,5022.2870361865916,4771.1726843772622]
[null,null,null,null,null,null,null,null,null,null,13575,5024.296501381391,4773.0816763123212]
[null,null,null,null,null,null,null,null,null,null,13575,5024.296501381391,4773.0816763123212]
[null,null,null,null,null,null,null,null,null,null,13625,5026.2953070044587,4774.9805416542358]
[null,null,null,null,null,null,null,null,null,null,13625,5026.2953070044587,4774.9805416542358]
[null,null,null,null,null,null,null,null,null,null,13675,5028.2835468059093,4776.869369465614]
[null,null,null,null,null,null,null,null,null,null,13675,5028.2835468059093,4776.869369465614]
[null,null,null,null,null,null,null,null,null,null,13725,5030.261313384297,4778.7482477150816]
[null,null,null,null,null,null,null,null,null,null,13725,5030.261313384297,4778.7482477150816]
[null,null,null,null,null,null,null,null,null,null,13775,5032.2286982047581,4780.6172632945199]
[null,null,null,null,null,null,null,null,null,null,13775,5032.2286982047581,4780.6172632945199]
[null,null,null,null,null,null,null,null,null,null,13825,5034.1857916168201,4782.4765020359791]
[null,null,null,null,null,null,null,null,null,null,13825,5034.1857916168201,4782.4765020359791]
[null,null,null,null,null,null,null,null,null,null,13875,5036.1326828718529,4784.3260487282605]
[null,null,null,null,null,null,null,null,null,null,13875,5036.1326828718529,4784.3260487282605]
[null,null,null,null,null,null,null,null,null,null,13925,5038.0694601402001,4786.1659871331904]
[null,null,null,null,null,null,null,null,null,null,13925,5038.0694601402001,4786.1659871331904]
[null,null,null,null,null,null,null,null,null,null,13975,5039.9962105279774,4787.9964000015789]
[null,null,null,null,null,null,null,null,null,null,13975,5039.9962105279774,4787.9964000015789]
[null,null,null,null,null,null,null,null,null,null,14025,5041.9130200935533,4789.8173690888752]
[null,null,null,null,null,null,null,null,null,null,14025,5041.9130200935533,4789.8173690888752]
[null,null,null,null,null,null,null,null,null,null,14075,5043.8199738637204,4791.6289751705344]
[null,null,null,null,null,null,null,null,null,null,14075,5043.8199738637204,4791.6289751705344]
[null,null,null,null,null,null,null,null,null,null,14125,5045.7171558495638,4793.4312980570858]
[null,null,null,null,null,null,null,null,null,null,14125,5045.7171558495638,4793.4312980570858]
[null,null,null,null,null,null,null,null,null,null,14175,5047.6046490620238,4795.2244166089222]
[null,null,null,null,null,null,null,null,null,null,14175,5047.6046490620238,4795.2244166089222]
[null,null,null,null,null,null,null,null,null,null,14225,5049.4825355271805,4797.0084087508221]
[null,null,null,null,null,null,null,null,null,null,14225,5049.4825355271805,4797.0084087508221]
[null,null,null,null,null,null,null,null,null,null,14275,5051.3508963012418,4798.7833514861795]
[null,null,null,null,null,null,null,null,null,null,14275,5051.3508963012418,4798.7833514861795]
[null,null,null,null,null,null,null,null,null,null,14325,5053.209811485257,4800.5493209109936]
[null,null,null,null,null,null,null,null,null,null,14325,5053.209811485257,4800.5493209109936]
[null,null,null,null,null,null,null,null,null,null,14375,{"$f":"+$F$19*EXP(-(($F$21/K584)^$F$22))","v":5055.059360239562},{"$f":"+$F$19*0.95*EXP(-(($F$21/K584)^$F$22))","v":4802.3063922275842}]
[null,null,null,null,null,null,null,null,null,null,14375,5055.059360239562,4802.3063922275842]
[null,null,null,null,null,null,null,null,null,null,14425,5056.8996207979553,4804.0546397580574]
[null,null,null,null,null,null,null,null,null,null,14425,5056.8996207979553,4804.0546397580574]
[null,null,null,null,null,null,null,null,null,null,14475,5058.7306704816101,4805.7941369575301]
[null,null,null,null,null,null,null,null,null,null,14475,5058.7306704816101,4805.7941369575301]
[null,null,null,null,null,null,null,null,null,null,14525,5060.5525857127359,4807.5249564270998]
[null,null,null,null,null,null,null,null,null,null,14525,5060.5525857127359,4807.5249564270998]
[null,null,null,null,null,null,null,null,null,null,14575,5062.3654420279927,4809.2471699265925]
[null,null,null,null,null,null,null,null,null,null,{"$f":"+K591+50","v":14575},5062.3654420279927,4809.2471699265925]
[null,null,null,null,null,null,null,null,null,null,14625,5064.1693140916495,4810.960848387067]
[null,null,null,null,null,null,null,null,null,null,14625,5064.1693140916495,4810.960848387067]
[null,null,null,null,null,null,null,null,null,null,14675,5065.964275708523,4812.666061923097]
[null,null,null,null,null,null,null,null,null,null,14675,5065.964275708523,4812.666061923097]
[null,null,null,null,null,null,null,null,null,null,14725,5067.7503998366637,4814.3628798448308]
[null,null,null,null,null,null,null,null,null,null,14725,5067.7503998366637,4814.3628798448308]
[null,null,null,null,null,null,null,null,null,null,14775,5069.5277585998265,4816.0513706698348]
[null,null,null,null,null,null,null,null,null,null,14775,5069.5277585998265,4816.0513706698348]
[null,null,null,null,null,null,null,null,null,null,14825,5071.2964232997083,4817.7316021347233]
[null,null,null,null,null,null,null,null,null,null,14825,5071.2964232997083,4817.7316021347233]
[null,null,null,null,null,null,null,null,null,null,14875,5073.0564644279766,4819.403641206578]
[null,null,null,null,null,null,null,null,null,null,14875,5073.0564644279766,4819.403641206578]
[null,null,null,null,null,null,null,null,null,null,14925,5074.8079516780708,4821.0675540941675]
[null,null,null,null,null,null,null,null,null,null,14925,5074.8079516780708,4821.0675540941675]
[null,null,null,null,null,null,null,null,null,null,14975,5076.5509539568066,4822.723406258966]
[null,null,null,null,null,null,null,null,null,null,14975,5076.5509539568066,4822.723406258966]
[null,null,null,null,null,null,null,null,null,null,15025,5078.2855393957652,4824.371262425977]
[null,null,null,null,null,null,null,null,null,null,15025,5078.2855393957652,4824.371262425977]
[null,null,null,null,null,null,null,null,null,null,15075,5080.0117753624854,4826.0111865943609]
[null,null,null,null,null,null,null,null,null,null,15075,5080.0117753624854,4826.0111865943609]
[null,null,null,null,null,null,null,null,null,null,15125,5081.7297284714587,4827.6432420478859]
[null,null,null,null,null,null,null,null,null,null,15125,5081.7297284714587,4827.6432420478859]
[null,null,null,null,null,null,null,null,null,null,15175,5083.4394645949315,4829.2674913651845]
[null,null,null,null,null,null,null,null,null,null,15175,5083.4394645949315,4829.2674913651845]
[null,null,null,null,null,null,null,null,null,null,15225,5085.1410488735137,4830.8839964298377]
[null,null,null,null,null,null,null,null,null,null,15225,5085.1410488735137,4830.8839964298377]
[null,null,null,null,null,null,null,null,null,null,15275,5086.8345457266096,4832.4928184402797]
[null,null,null,null,null,null,null,null,null,null,15275,5086.8345457266096,4832.4928184402797]
[null,null,null,null,null,null,null,null,null,null,15325,5088.5200188626668,4834.0940179195331]
[null,null,null,null,null,null,null,null,null,null,15325,5088.5200188626668,4834.0940179195331]
[null,null,null,null,null,null,null,null,null,null,15375,5090.1975312892355,4835.6876547247739]
[null,null,null,null,null,null,null,null,null,null,15375,5090.1975312892355,4835.6876547247739]
[null,null,null,null,null,null,null,null,null,null,15425,5091.8671453228717,4837.2737880567283]
[null,null,null,null,null,null,null,null,null,null,15425,5091.8671453228717,4837.2737880567283]
[null,null,null,null,null,null,null,null,null,null,15475,5093.5289225988581,4838.8524764689155]
[null,null,null,null,null,null,null,null,null,null,15475,5093.5289225988581,4838.8524764689155]
[null,null,null,null,null,null,null,null,null,null,15525,5095.1829240807601,4840.4237778767219]
[null,null,null,null,null,null,null,null,null,null,15525,5095.1829240807601,4840.4237778767219]
[null,null,null,null,null,null,null,null,null,null,15575,5096.8292100698236,4841.9877495663322]
[null,null,null,null,null,null,null,null,null,null,15575,5096.8292100698236,4841.9877495663322]
[null,null,null,null,null,null,null,null,null,null,15625,5098.4678402142017,4843.5444482034909]
[null,null,null,null,null,null,null,null,null,null,15625,5098.4678402142017,4843.5444482034909]
[null,null,null,null,null,null,null,null,null,null,15675,5100.098873518039,4845.0939298421372]
[null,null,null,null,null,null,null,null,null,null,15675,5100.098873518039,4845.0939298421372]
[null,null,null,null,null,null,null,null,null,null,15725,5101.7223683503898,4846.6362499328707]
[null,null,null,null,null,null,null,null,null,null,15725,5101.7223683503898,4846.6362499328707]
[null,null,null,null,null,null,null,null,null,null,15775,5103.3383824539878,4848.1714633312886]
[null,null,null,null,null,null,null,null,null,null,15775,5103.3383824539878,4848.1714633312886]
[null,null,null,null,null,null,null,null,null,null,15825,5104.946972953875,4849.6996243061812]
[null,null,null,null,null,null,null,null,null,null,15825,5104.946972953875,4849.6996243061812]
[null,null,null,null,null,null,null,null,null,null,15875,5106.5481963658785,4851.2207865475839]
[null,null,null,null,null,null,null,null,null,null,15875,5106.5481963658785,4851.2207865475839]
[null,null,null,null,null,null,null,null,null,null,15925,5108.1421086049459,4852.7350031746982]
[null,null,null,null,null,null,null,null,null,null,15925,5108.1421086049459,4852.7350031746982]
[null,null,null,null,null,null,null,null,null,null,15975,{"$f":"+$F$19*EXP(-(($F$21/K648)^$F$22))","v":5109.7287649933469},{"$f":"+$F$19*0.95*EXP(-(($F$21/K648)^$F$22))","v":4854.2423267436798}]
[null,null,null,null,null,null,null,null,null,null,15975,5109.7287649933469,4854.2423267436798]
[null,null,null,null,null,null,null,null,null,null,16025,5111.3082202687319,4855.7428092552955]
[null,null,null,null,null,null,null,null,null,null,16025,5111.3082202687319,4855.7428092552955]
[null,null,null,null,null,null,null,null,null,null,16075,5112.8805285920616,4857.2365021624591]
[null,null,null,null,null,null,null,null,null,null,16075,5112.8805285920616,4857.2365021624591]
[null,null,null,null,null,null,null,null,null,null,16125,5114.4457435554014,4858.723456377631]
[null,null,null,null,null,null,null,null,null,null,16125,5114.4457435554014,4858.723456377631]
[null,null,null,null,null,null,null,null,null,null,16175,5116.0039181895909,4860.2037222801109]
[null,null,null,null,null,null,null,null,null,null,{"$f":"+K655+50","v":16175},5116.0039181895909,4860.2037222801109]
[null,null,null,null,null,null,null,null,null,null,16225,5117.555104971786,4861.6773497231961]
[null,null,null,null,null,null,null,null,null,null,16225,5117.555104971786,4861.6773497231961]
[null,null,null,null,null,null,null,null,null,null,16275,5119.0993558328773,4863.1443880412335]
[null,null,null,null,null,null,null,null,null,null,16275,5119.0993558328773,4863.1443880412335]
[null,null,null,null,null,null,null,null,null,null,16325,5120.636722164787,4864.6048860565479]
[null,null,null,null,null,null,null,null,null,null,16325,5120.636722164787,4864.6048860565479]
[null,null,null,null,null,null,null,null,null,null,16375,5122.1672548276447,4866.0588920862619]
[null,null,null,null,null,null,null,null,null,null,16375,5122.1672548276447,4866.0588920862619]
[null,null,null,null,null,null,null,null,null,null,16425,5123.6910041568526,4867.5064539490104]
[null,null,null,null,null,null,null,null,null,null,16425,5123.6910041568526,4867.5064539490104]
[null,null,null,null,null,null,null,null,null,null,16475,5125.2080199700304,4868.9476189715288]
[null,null,null,null,null,null,null,null,null,null,16475,5125.2080199700304,4868.9476189715288]
[null,null,null,null,null,null,null,null,null,null,16525,5126.7183515738516,4870.3824339951589]
[null,null,null,null,null,null,null,null,null,null,16525,5126.7183515738516,4870.3824339951589]
[null,null,null,null,null,null,null,null,null,null,16575,5128.2220477707642,4871.8109453822262]
[null,null,null,null,null,null,null,null,null,null,16575,5128.2220477707642,4871.8109453822262]
[null,null,null,null,null,null,null,null,null,null,16625,5129.7191568656172,4873.2331990223365]
[null,null,null,null,null,null,null,null,null,null,16625,5129.7191568656172,4873.2331990223365]
[null,null,null,null,null,null,null,null,null,null,16675,5131.2097266721576,4874.64924033855]
[null,null,null,null,null,null,null,null,null,null,16675,5131.2097266721576,4874.64924033855]
[null,null,null,null,null,null,null,null,null,null,16725,5132.6938045194493,4876.0591142934773]
[null,null,null,null,null,null,null,null,null,null,16725,5132.6938045194493,4876.0591142934773]
[null,null,null,null,null,null,null,null,null,null,16775,5134.1714372581746,4877.4628653952659]
[null,null,null,null,null,null,null,null,null,null,16775,5134.1714372581746,4877.4628653952659]
[null,null,null,null,null,null,null,null,null,null,16825,5135.6426712668354,4878.8605377034937]
[null,null,null,null,null,null,null,null,null,null,16825,5135.6426712668354,4878.8605377034937]
[null,null,null,null,null,null,null,null,null,null,16875,5137.1075524578646,4880.2521748349709]
[null,null,null,null,null,null,null,null,null,null,16875,5137.1075524578646,4880.2521748349709]
[null,null,null,null,null,null,null,null,null,null,16925,5138.5661262836338,4881.6378199694527]
[null,null,null,null,null,null,null,null,null,null,16925,5138.5661262836338,4881.6378199694527]
[null,null,null,null,null,null,null,null,null,null,16975,5140.018437742373,4883.0175158552538]
[null,null,null,null,null,null,null,null,null,null,16975,5140.018437742373,4883.0175158552538]
[null,null,null,null,null,null,null,null,null,null,17025,5141.4645313839865,4884.391304814787]
[null,null,null,null,null,null,null,null,null,null,17025,5141.4645313839865,4884.391304814787]
[null,null,null,null,null,null,null,null,null,null,17075,5142.9044513157933,4885.7592287500038]
[null,null,null,null,null,null,null,null,null,null,17075,5142.9044513157933,4885.7592287500038]
[null,null,null,null,null,null,null,null,null,null,17125,5144.3382412081628,4887.1213291477543]
[null,null,null,null,null,null,null,null,null,null,17125,5144.3382412081628,4887.1213291477543]
[null,null,null,null,null,null,null,null,null,null,17175,5145.7659443000748,4888.4776470850711]
[null,null,null,null,null,null,null,null,null,null,17175,5145.7659443000748,4888.4776470850711]
[null,null,null,null,null,null,null,null,null,null,17225,5147.1876034045836,4889.8282232343545]
[null,null,null,null,null,null,null,null,null,null,17225,5147.1876034045836,4889.8282232343545]
[null,null,null,null,null,null,null,null,null,null,17275,5148.6032609142048,4891.1730978684946]
[null,null,null,null,null,null,null,null,null,null,17275,5148.6032609142048,4891.1730978684946]
[null,null,null,null,null,null,null,null,null,null,17325,5150.0129588062164,4892.5123108659063]
[null,null,null,null,null,null,null,null,null,null,17325,5150.0129588062164,4892.5123108659063]
[null,null,null,null,null,null,null,null,null,null,17375,5151.4167386478784,4893.8459017154846]
[null,null,null,null,null,null,null,null,null,null,17375,5151.4167386478784,4893.8459017154846]
[null,null,null,null,null,null,null,null,null,null,17425,5152.8146416015688,4895.1739095214907]
[null,null,null,null,null,null,null,null,null,null,17425,5152.8146416015688,4895.1739095214907]
[null,null,null,null,null,null,null,null,null,null,17475,5154.2067084298515,4896.4963730083591]
[null,null,null,null,null,null,null,null,null,null,17475,5154.2067084298515,4896.4963730083591]
[null,null,null,null,null,null,null,null,null,null,17525,5155.5929795004504,4897.8133305254278]
[null,null,null,null,null,null,null,null,null,null,17525,5155.5929795004504,4897.8133305254278]
[null,null,null,null,null,null,null,null,null,null,17575,{"$f":"+$F$19*EXP(-(($F$21/K712)^$F$22))","v":5156.9734947911684},{"$f":"+$F$19*0.95*EXP(-(($F$21/K712)^$F$22))","v":4899.1248200516093}]
[null,null,null,null,null,null,null,null,null,null,17575,5156.9734947911684,4899.1248200516093]
[null,null,null,null,null,null,null,null,null,null,17625,5158.34829389471,4900.4308791999747]
[null,null,null,null,null,null,null,null,null,null,17625,5158.34829389471,4900.4308791999747]
[null,null,null,null,null,null,null,null,null,null,17675,5159.7174160234499,4901.7315452222774]
[null,null,null,null,null,null,null,null,null,null,17675,5159.7174160234499,4901.7315452222774]
[null,null,null,null,null,null,null,null,null,null,17725,5161.080900014118,4903.0268550134124]
[null,null,null,null,null,null,null,null,null,null,17725,5161.080900014118,4903.0268550134124]
[null,null,null,null,null,null,null,null,null,null,17775,5162.4387843324175,4904.3168451157962]
[null,null,null,null,null,null,null,null,null,null,{"$f":"+K719+50","v":17775},5162.4387843324175,4904.3168451157962]
[null,null,null,null,null,null,null,null,null,null,17825,5163.7911070775735,4905.6015517236947]
[null,null,null,null,null,null,null,null,null,null,17825,5163.7911070775735,4905.6015517236947]
[null,null,null,null,null,null,null,null,null,null,17875,5165.1379059868168,4906.8810106874762]
[null,null,null,null,null,null,null,null,null,null,17875,5165.1379059868168,4906.8810106874762]
[null,null,null,null,null,null,null,null,null,null,17925,5166.4792184397929,4908.155257517803]
[null,null,null,null,null,null,null,null,null,null,17925,5166.4792184397929,4908.155257517803]
[null,null,null,null,null,null,null,null,null,null,17975,5167.8150814629134,4909.4243273897682]
[null,null,null,null,null,null,null,null,null,null,17975,5167.8150814629134,4909.4243273897682]
[null,null,null,null,null,null,null,null,null,null,18025,5169.1455317336404,4910.688255146958]
[null,null,null,null,null,null,null,null,null,null,18025,5169.1455317336404,4910.688255146958]
[null,null,null,null,null,null,null,null,null,null,18075,5170.4706055847046,4911.9470753054693]
[null,null,null,null,null,null,null,null,null,null,18075,5170.4706055847046,4911.9470753054693]
[null,null,null,null,null,null,null,null,null,null,18125,5171.7903390082647,4913.2008220578518]
[null,null,null,null,null,null,null,null,null,null,18125,5171.7903390082647,4913.2008220578518]
[null,null,null,null,null,null,null,null,null,null,18175,5173.1047676600047,4914.4495292770043]
[null,null,null,null,null,null,null,null,null,null,18175,5173.1047676600047,4914.4495292770043]
[null,null,null,null,null,null,null,null,null,null,18225,5174.413926863167,4915.6932305200089]
[null,null,null,null,null,null,null,null,null,null,18225,5174.413926863167,4915.6932305200089]
[null,null,null,null,null,null,null,null,null,null,18275,5175.7178516125377,4916.931959031911]
[null,null,null,null,null,null,null,null,null,null,18275,5175.7178516125377,4916.931959031911]
[null,null,null,null,null,null,null,null,null,null,18325,5177.0165765783586,4918.1657477494409]
[null,null,null,null,null,null,null,null,null,null,18325,5177.0165765783586,4918.1657477494409]
[null,null,null,null,null,null,null,null,null,null,18375,5178.3101361101926,4919.3946293046829]
[null,null,null,null,null,null,null,null,null,null,18375,5178.3101361101926,4919.3946293046829]
[null,null,null,null,null,null,null,null,null,null,18425,5179.5985642407313,4920.6186360286947]
[null,null,null,null,null,null,null,null,null,null,18425,5179.5985642407313,4920.6186360286947]
[null,null,null,null,null,null,null,null,null,null,18475,5180.8818946895453,4921.8377999550676]
[null,null,null,null,null,null,null,null,null,null,18475,5180.8818946895453,4921.8377999550676]
[null,null,null,null,null,null,null,null,null,null,18525,5182.1601608667806,4923.0521528234422]
[null,null,null,null,null,null,null,null,null,null,18525,5182.1601608667806,4923.0521528234422]
[null,null,null,null,null,null,null,null,null,null,18575,5183.4333958768038,4924.2617260829638]
[null,null,null,null,null,null,null,null,null,null,18575,5183.4333958768038,4924.2617260829638]
[null,null,null,null,null,null,null,null,null,null,18625,5184.7016325217946,4925.466550895705]
[null,null,null,null,null,null,null,null,null,null,18625,5184.7016325217946,4925.466550895705]
[null,null,null,null,null,null,null,null,null,null,18675,5185.9649033052801,4926.6666581400168]
[null,null,null,null,null,null,null,null,null,null,18675,5185.9649033052801,4926.6666581400168]
[null,null,null,null,null,null,null,null,null,null,18725,5187.2232404356328,4927.8620784138511]
[null,null,null,null,null,null,null,null,null,null,18725,5187.2232404356328,4927.8620784138511]
[null,null,null,null,null,null,null,null,null,null,18775,5188.4766758295027,4929.0528420380278]
[null,null,null,null,null,null,null,null,null,null,18775,5188.4766758295027,4929.0528420380278]
[null,null,null,null,null,null,null,null,null,null,18825,5189.7252411152149,4930.2389790594543]
[null,null,null,null,null,null,null,null,null,null,18825,5189.7252411152149,4930.2389790594543]
[null,null,null,null,null,null,null,null,null,null,18875,5190.9689676361058,4931.4205192543013]
[null,null,null,null,null,null,null,null,null,null,18875,5190.9689676361058,4931.4205192543013]
[null,null,null,null,null,null,null,null,null,null,18925,5192.2078864538225,4932.5974921311317]
[null,null,null,null,null,null,null,null,null,null,18925,5192.2078864538225,4932.5974921311317]
[null,null,null,null,null,null,null,null,null,null,18975,5193.4420283515719,4933.7699269339928]
[null,null,null,null,null,null,null,null,null,null,18975,5193.4420283515719,4933.7699269339928]
[null,null,null,null,null,null,null,null,null,null,19025,5194.6714238373206,4934.9378526454539]